## datasheet
Aluminum 5052-H32
Categories: | Metal; Nonferrous Metal; Aluminum Alloy; 5000 Series Aluminum Alloy
Material Notes: | This alloy has good workability, very good corrosion resistance, high fatigue strength, weldability, and moderate strength. This leads to its use in aircraft fuel/oil lines, fuel tanks, other transportation areas, sheet metal work, appliances and lighting, wire, and rivets.
Data points with the AA note have been provided by the Aluminum Association, Inc. and are NOT FOR DESIGN.
Composition Notes:
Composition information provided by the Aluminum Association and is not for design.
Key Words: | UNS A95052; ISO AlMg2.5; Aluminium 5052-H32; AA5052-H32; Al5052-H32
Vendors: | Click here to view all available suppliers for this material.
Please click here if you are a supplier and would like information on how to add your listing to this material.
Physical Properties | Metric | English | Comments
Density | 2.68 g/cc | 0.0968 lb/inÂ³ | AA; Typical
Mechanical Properties | Metric | English | Comments
Hardness, Brinell | 60 | 60 | AA; Typical; 500 g load; 10 mm ball
Hardness, Knoop | 83 | 83 | Converted from Brinell Hardness Value
Hardness, Vickers | 68 | 68 | Converted from Brinell Hardness Value
Tensile Strength, Ultimate | 228 MPa | 33000 psi | AA; Typical
Tensile Strength, Yield | 193 MPa | 28000 psi | AA; Typical
Elongation at Break | 12% | 12% | AA; Typical
| @Thickness 1.59 mm | @Thickness 0.0625 in
| 18% | 18% | AA; Typical
| @Diameter 12.7 mm | @Diameter 0.500 in
Modulus of Elasticity | 70.3 GPa | 10200 ksi | AA; Typical; Average of tension and compression. Compression modulus is about 2% greater than tensile modulus.
Poissons Ratio | 0.33 | 0.33
Fatigue Strength | 117 MPa | 17000 psi | completely reversed stress; RR Moore machine/specimen
| @# of Cycles 5.00e+8 | @# of Cycles 5.00e+8
Shear Modulus | 25.9 GPa | 3760 ksi
Shear Strength | 138 MPa | 20000 psi | AA; Typical
Electrical Properties | Metric | English | Comments
Electrical Resistivity | 0.00000499 ohm-cm | 0.00000499 ohm-cm | AA; Typical
| @Temperature 20.0 Â°C | @Temperature 68.0 Â°F
Thermal Properties | Metric | English | Comments
CTE, linear | 22.1 Âµm/m-Â°C | 12.3 Âµin/in-Â°F
| @Temperature -50.0 - 20.0 Â°C | @Temperature -58.0 - 68.0 Â°F
| 23.8 Âµm/m-Â°C | 13.2 Âµin/in-Â°F | AA; Typical; average over range
| @Temperature 20.0 - 100 Â°C | @Temperature 68.0 - 212 Â°F
| 24.8 Âµm/m-Â°C | 13.8 Âµin/in-Â°F
| @Temperature 20.0 - 200 Â°C | @Temperature 68.0 - 392 Â°F
| 25.7 Âµm/m-Â°C | 14.3 Âµin/in-Â°F
| @Temperature 20.0 - 300 Â°C | @Temperature 68.0 - 572 Â°F
Specific Heat Capacity | 0.880 J/g-Â°C | 0.210 BTU/lb-Â°F | Estimated from trends in similar Al alloys.
Thermal Conductivity | 138 W/m-K | 960 BTU-in/hr-ftÂ²-Â°F | AA; Typical at 77Â°F
Melting Point | 607.2 - 649 Â°C | 1125 - 1200 Â°F | AA; Typical range based on typical composition for wrought products >= 1/4 in. thickness
Solidus | 607.2 Â°C | 1125 Â°F | AA; Typical
Liquidus | 649 Â°C | 1200 Â°F | AA; Typical
Processing Properties | Metric | English | Comments
Annealing Temperature | 343 Â°C | 650 Â°F | holding at temperature not required
Hot-Working Temperature | 260 - 510 Â°C | 500 - 950 Â°F
Component Elements Properties | Metric | English | Comments
Aluminum, Al | 95.7 - 97.7 % | 95.7 - 97.7 % | As remainder
Chromium, Cr | 0.15 - 0.35 % | 0.15 - 0.35 %
Copper, Cu | <= 0.10 % | <= 0.10 %
Iron, Fe | <= 0.40 % | <= 0.40 %
Magnesium, Mg | 2.2 - 2.8 % | 2.2 - 2.8 %
Manganese, Mn | <= 0.10 % | <= 0.10 %
Other, each | <= 0.05 % | <= 0.05 %
Other, total | <= 0.15 % | <= 0.15 %
Silicon, Si | <= 0.25 % | <= 0.25 %
Zinc, Zn | <= 0.10 % | <= 0.10 %