## datasheet
Aluminum 6061-T6; 6061-T651
Categories: | Metal; Nonferrous Metal; Aluminum Alloy; 6000 Series Aluminum Alloy
Material Notes: | General 6061 characteristics and uses: Excellent joining characteristics, good acceptance of applied coatings. Combines relatively high strength, good workability, and high resistance to corrosion; widely available. The T8 and T9 tempers offer better chipping characteristics over the T6 temper.
Applications: Aircraft fittings, camera lens mounts, couplings, marines fittings and hardware, electrical fittings and connectors, decorative or misc. hardware, hinge pins, magneto parts, brake pistons, hydraulic pistons, appliance fittings, valves and valve parts; bike frames.
Data points with the AA note have been provided by the Aluminum Association, Inc. and are NOT FOR DESIGN.
Composition Notes:
Composition information provided by the Aluminum Association and is not for design.
Key Words: | al6061-T651, UNS A96061; ISO AlMg1SiCu; Aluminium 6061-T6, AD-33 (Russia); AA6061-T6; 6061T6, ISO AlMg1SiCu; Aluminium 6061-T651, AD-33 (Russia); AA6061-T651
Vendors: | Click here to view all available suppliers for this material.
Please click here if you are a supplier and would like information on how to add your listing to this material.
Physical Properties | Metric | English | Comments
Density | 2.70 g/cc | 0.0975 lb/inÂ³ | AA; Typical
Mechanical Properties | Metric | English | Comments
Hardness, Brinell | 95 | 95 | AA; Typical; 500 g load; 10 mm ball
Hardness, Knoop | 120 | 120 | Converted from Brinell Hardness Value
Hardness, Rockwell A | 40 | 40 | Converted from Brinell Hardness Value
Hardness, Rockwell B | 60 | 60 | Converted from Brinell Hardness Value
Hardness, Vickers | 107 | 107 | Converted from Brinell Hardness Value
Tensile Strength, Ultimate | 310 MPa | 45000 psi | AA; Typical
| 24.0 MPa | 3480 psi
| @Temperature 371 Â°C | @Temperature 700 Â°F
| 32.0 MPa | 4640 psi
| @Temperature 316 Â°C | @Temperature 601 Â°F
| 51.0 MPa | 7400 psi
| @Temperature 260 Â°C | @Temperature 500 Â°F
| 131 MPa | 19000 psi
| @Temperature 204 Â°C | @Temperature 399 Â°F
| 234 MPa | 33900 psi
| @Temperature 149 Â°C | @Temperature 300 Â°F
| 290 MPa | 42100 psi
| @Temperature 100 Â°C | @Temperature 212 Â°F
| 310 MPa | 45000 psi
| @Temperature 24.0 Â°C | @Temperature 75.2 Â°F
| 324 MPa | 47000 psi
| @Temperature -28.0 Â°C | @Temperature -18.4 Â°F
| 338 MPa | 49000 psi
| @Temperature -80.0 Â°C | @Temperature -112 Â°F
| 414 MPa | 60000 psi
| @Temperature -196 Â°C | @Temperature -321 Â°F
Tensile Strength, Yield | 276 MPa | 40000 psi | AA; Typical
| 12.0 MPa | 1740 psi
| @Strain 0.2 %, | @Strain 0.2 %,
| Temperature 371 Â°C | Temperature 700 Â°F
| 19.0 MPa | 2760 psi
| @Strain 0.2 %, | @Strain 0.2 %,
| Temperature 316 Â°C | Temperature 601 Â°F
| 34.0 MPa | 4930 psi
| @Strain 0.2 %, | @Strain 0.2 %,
| Temperature 260 Â°C | Temperature 500 Â°F
| 103 MPa | 14900 psi
| @Strain 0.2 %, | @Strain 0.2 %,
| Temperature 204 Â°C | Temperature 399 Â°F
| 214 MPa | 31000 psi
| @Strain 0.2 %, | @Strain 0.2 %,
| Temperature 149 Â°C | Temperature 300 Â°F
| 262 MPa | 38000 psi
| @Strain 0.2 %, | @Strain 0.2 %,
| Temperature 100 Â°C | Temperature 212 Â°F
| 276 MPa | 40000 psi
| @Strain 0.2 %, | @Strain 0.2 %,
| Temperature 24.0 Â°C | Temperature 75.2 Â°F
| 283 MPa | 41000 psi
| @Strain 0.2 %, | @Strain 0.2 %,
| Temperature -28.0 Â°C | Temperature -18.4 Â°F
| 290 MPa | 42100 psi
| @Strain 0.2 %, | @Strain 0.2 %,
| Temperature -80.0 Â°C | Temperature -112 Â°F
| 324 MPa | 47000 psi
| @Strain 0.2 %, | @Strain 0.2 %,
| Temperature -196 Â°C | Temperature -321 Â°F
Elongation at Break | 17% | 17%
| @Temperature -28.0 Â°C | @Temperature -18.4 Â°F
| 17% | 17%
| @Temperature 24.0 Â°C | @Temperature 75.2 Â°F
| 18% | 18%
| @Temperature -80.0 Â°C | @Temperature -112 Â°F
| 18% | 18%
| @Temperature 100 Â°C | @Temperature 212 Â°F
| 20% | 20%
| @Temperature 149 Â°C | @Temperature 300 Â°F
| 22% | 22%
| @Temperature -196 Â°C | @Temperature -321 Â°F
| 28% | 28%
| @Temperature 204 Â°C | @Temperature 399 Â°F
| 60% | 60%
| @Temperature 260 Â°C | @Temperature 500 Â°F
| 85% | 85%
| @Temperature 316 Â°C | @Temperature 601 Â°F
| 95% | 95%
| @Temperature 371 Â°C | @Temperature 700 Â°F
| 12% | 12% | AA; Typical
| @Thickness 1.59 mm | @Thickness 0.0625 in
| 17% | 17% | AA; Typical
| @Diameter 12.7 mm | @Diameter 0.500 in
Modulus of Elasticity | 68.9 GPa | 10000 ksi | AA; Typical; Average of tension and compression. Compression modulus is about 2% greater than tensile modulus.
Notched Tensile Strength | 324 MPa | 47000 psi | 2.5 cm width x 0.16 cm thick side-notched specimen, Kt = 17.
Ultimate Bearing Strength | 607 MPa | 88000 psi | Edge distance/pin diameter = 2.0
Bearing Yield Strength | 386 MPa | 56000 psi | Edge distance/pin diameter = 2.0
Poissons Ratio | 0.33 | 0.33 | Estimated from trends in similar Al alloys.
Fatigue Strength | 96.5 MPa | 14000 psi | completely reversed stress; RR Moore machine/specimen
| @# of Cycles 5.00e+8 | @# of Cycles 5.00e+8
Fracture Toughness | 29.0 MPa-mÂ½ | 26.4 ksi-inÂ½ | KIC; TL orientation.
Machinability | 50% | 50% | 0-100 Scale of Aluminum Alloys
Shear Modulus | 26.0 GPa | 3770 ksi | Estimated from similar Al alloys.
Shear Strength | 207 MPa | 30000 psi | AA; Typical
Electrical Properties | Metric | English | Comments
Electrical Resistivity | 0.00000399 ohm-cm | 0.00000399 ohm-cm | AA; Typical
| @Temperature 20.0 Â°C | @Temperature 68.0 Â°F
Thermal Properties | Metric | English | Comments
CTE, linear | 23.6 Âµm/m-Â°C | 13.1 Âµin/in-Â°F | AA; Typical; average over range
| @Temperature 20.0 - 100 Â°C | @Temperature 68.0 - 212 Â°F
| 25.2 Âµm/m-Â°C | 14.0 Âµin/in-Â°F
| @Temperature 20.0 - 300 Â°C | @Temperature 68.0 - 572 Â°F
Specific Heat Capacity | 0.896 J/g-Â°C | 0.214 BTU/lb-Â°F
Thermal Conductivity | 167 W/m-K | 1160 BTU-in/hr-ftÂ²-Â°F | AA; Typical at 77Â°F
Melting Point | 582 - 651.7 Â°C | 1080 - 1205 Â°F | AA; Typical range based on typical composition for wrought products >= 1/4 in. thickness. Eutectic melting can be eliminated by homogenization.
Solidus | 582 Â°C | 1080 Â°F | AA; Typical
Liquidus | 651.7 Â°C | 1205 Â°F | AA; Typical
Processing Properties | Metric | English | Comments
Solution Temperature | 529 Â°C | 985 Â°F
Aging Temperature | 160 Â°C | 320 Â°F | Rolled or drawn products; hold at temperature for 18 hr
| 177 Â°C | 350 Â°F | Extrusions or forgings; hold at temperature for 8 hr
Component Elements Properties | Metric | English | Comments
Aluminum, Al | 95.8 - 98.6 % | 95.8 - 98.6 % | As remainder
Chromium, Cr | 0.04 - 0.35 % | 0.04 - 0.35 %
Copper, Cu | 0.15 - 0.40 % | 0.15 - 0.40 %
Iron, Fe | <= 0.70 % | <= 0.70 %
Magnesium, Mg | 0.80 - 1.2 % | 0.80 - 1.2 %
Manganese, Mn | <= 0.15 % | <= 0.15 %
Other, each | <= 0.05 % | <= 0.05 %
Other, total | <= 0.15 % | <= 0.15 %
Silicon, Si | 0.40 - 0.80 % | 0.40 - 0.80 %
Titanium, Ti | <= 0.15 % | <= 0.15 %
Zinc, Zn | <= 0.25 % | <= 0.25 %