## datasheet
Aluminum 7050-T7451 (7050-T73651)
Categories: | Metal; Nonferrous Metal; Aluminum Alloy; 7000 Series Aluminum Alloy
Material Notes: | 7050 has very high strength coupled with high resistance to exfoliation corrosion and stress-corrosion cracking, high fracture toughness, and fatigue resistance. This leads to applications in aircraft structures.
Data points with the AA note have been provided by the Aluminum Association, Inc. and are NOT FOR DESIGN.
Composition Notes:
Composition information provided by the Aluminum Association and is not for design.
Key Words: | AA7050-T7451; AA7070-T73651, UNS A97050; ISO AlZn6CuMgZr; Aluminium 7050-T7451; Aluminium 7070-T73651; Al7050-T7451
Vendors: | Click here to view all available suppliers for this material. | 524 MPa
Please click here if you are a supplier and would like information on how to add your listing to this material.
Physical Properties | Metric | English | Comments
Density | 2.83 g/cc | 0.102 lb/inÂ³ | AA; Typical
Mechanical Properties | Metric | English | Comments
Hardness, Brinell | 140 | 140 | 500 kg load with 10 mm ball. Calculated value.
Hardness, Knoop | 177 | 177 | Converted from Brinell Hardness Value
Hardness, Rockwell A | 51.6 | 51.6 | Converted from Brinell Hardness Value
Hardness, Rockwell B | 84 | 84 | Converted from Brinell Hardness Value
Hardness, Vickers | 162 | 162 | Converted from Brinell Hardness Value
Tensile Strength, Ultimate | 524 MPa | 76000 psi | AA; Typical
Tensile Strength, Yield | 469 MPa | 68000 psi | AA; Typical
Elongation at Break | 11% | 11% | AA; Typical
| @Diameter 12.7 mm | @Diameter 0.500 in
Modulus of Elasticity | 71.7 GPa | 10400 ksi | AA; Typical; Average of tension and compression. Compression modulus is about 2% greater than tensile modulus.
Poissons Ratio | 0.33 | 0.33
Fracture Toughness | >= 22.0 MPa-mÂ½ | >= 20.0 ksi-inÂ½ | S-L
| >= 24.2 MPa-mÂ½ | >= 22.0 ksi-inÂ½ | T-L
| >= 26.4 MPa-mÂ½ | >= 24.0 ksi-inÂ½ | L-T
| 28.0 MPa-mÂ½ | 25.5 ksi-inÂ½ | K(IC) in S-L Direction
| 28.6 MPa-mÂ½ | 26.0 ksi-inÂ½ | average; S-L
| 29.7 MPa-mÂ½ | 27.0 ksi-inÂ½ | average; T-L
| 31.0 MPa-mÂ½ | 28.2 ksi-inÂ½ | K(IC) in T-L Direction
| 35.0 MPa-mÂ½ | 31.9 ksi-inÂ½ | K(IC) in L-T Direction
| 35.2 MPa-mÂ½ | 32.0 ksi-inÂ½ | average; L-T
Shear Modulus | 26.9 GPa | 3900 ksi
Shear Strength | 303 MPa | 44000 psi | AA; Typical
Electrical Properties | Metric | English | Comments
Electrical Resistivity | 0.00000430 ohm-cm | 0.00000430 ohm-cm
Thermal Properties | Metric | English | Comments
CTE, linear | 21.7 Âµm/m-Â°C | 12.1 Âµin/in-Â°F
| @Temperature -50.0 - 20.0 Â°C | @Temperature -58.0 - 68.0 Â°F
| 23.0 Âµm/m-Â°C | 12.8 Âµin/in-Â°F | AA; Typical; average over range
| @Temperature 20.0 - 100 Â°C | @Temperature 68.0 - 212 Â°F
| 23.5 Âµm/m-Â°C | 13.1 Âµin/in-Â°F
| @Temperature 20.0 - 100 Â°C | @Temperature 68.0 - 212 Â°F
| 24.4 Âµm/m-Â°C | 13.6 Âµin/in-Â°F
| @Temperature 20.0 - 200 Â°C | @Temperature 68.0 - 392 Â°F
| 25.4 Âµm/m-Â°C | 14.1 Âµin/in-Â°F
| @Temperature 20.0 - 300 Â°C | @Temperature 68.0 - 572 Â°F
Specific Heat Capacity | 0.860 J/g-Â°C | 0.206 BTU/lb-Â°F
Thermal Conductivity | 157 W/m-K | 1090 BTU-in/hr-ftÂ²-Â°F
Melting Point | 488 - 629.4 Â°C | 910 - 1165 Â°F | AA; Typical range based on typical composition for wrought products >= 1/4 in. thickness
Solidus | 488 Â°C | 910 Â°F | AA; Typical
Liquidus | 629.4 Â°C | 1165 Â°F | AA; Typical
Processing Properties | Metric | English | Comments
Annealing Temperature | 413 Â°C | 775 Â°F
Solution Temperature | 477 Â°C | 890 Â°F
Aging Temperature | 121 - 177 Â°C | 250 - 350 Â°F
Component Elements Properties | Metric | English | Comments
Aluminum, Al | 87.3 - 90.3 % | 87.3 - 90.3 % | As remainder
Chromium, Cr | <= 0.04 % | <= 0.04 %
Copper, Cu | 2.0 - 2.6 % | 2.0 - 2.6 %
Iron, Fe | <= 0.15 % | <= 0.15 %
Magnesium, Mg | 1.9 - 2.6 % | 1.9 - 2.6 %
Manganese, Mn | <= 0.10 % | <= 0.10 %
Other, each | <= 0.05 % | <= 0.05 %
Other, total | <= 0.15 % | <= 0.15 %
Silicon, Si | <= 0.12 % | <= 0.12 %
Titanium, Ti | <= 0.06 % | <= 0.06 %
Zinc, Zn | 5.7 - 6.7 % | 5.7 - 6.7 %
Zirconium, Zr | 0.08 - 0.15 % | 0.08 - 0.15 %