## datasheet
Alcoa MIC-6 Aluminum Mold Alloy
Categories: | Metal; Nonferrous Metal; Aluminum Alloy; Aluminum Casting Alloy
Material Notes: | MIC-6 is a blend of the most desirable features of many individual metals. The result is a cast aluminum plate that meets the challenge of product accuracy demanded by todayâ€™s industry.
Because of its cast granular structure and stress relieving properties, MIC-6 allows high-speed metal removal with little, if any, of the distortion commonly inherent in long grained wrought, flat-rolled metals.
Using proper aluminum machining methods, tolerances in the thousandths can be consistently maintained. MIC-6 is finished to 20 microinches typical on both sides. Thickness tolerances is within +/-.005" from nominal on 1/4"- 4".
Flatness tolerance is maintained within .015" on 1/4"-5/8" thickness and .005" on 3/4"- 4" thickness. Thermal Cycling can be performed up to 800Â° F under controlled conditions.
MIC-6 is produced by continuous casting with each thickness individually cast. By utilizing the most recent developments in casting techniques, the molten metal is continuously fed, eliminating defects from lapses and seams. Thermal gradients are stabilized since heat is removed from both plate surfaces at a balanced rate. The employment of a SNIF filtering and degassing system ensures an end product free of voids and impurities.
Information provided by Alcoa.
Vendors: | No vendors are listed for this material. Please click here if you are a supplier and would like information on how to add your listing to this material.
Mechanical Properties | Metric | English | Comments
Hardness, Brinell | 65 | 65
Tensile Strength, Ultimate | 165 MPa | 23900 psi
Tensile Strength, Yield | 105 MPa | 15200 psi
Elongation at Break | 3% | 3%
Modulus of Elasticity | 71.0 GPa | 10300 ksi
Electrical Properties | Metric | English | Comments
Volume Resistivity | 0.00000479 ohm-cm | 0.00000479 ohm-cm
Thermal Properties | Metric | English | Comments
CTE, linear | 23.6 Âµm/m-Â°C | 13.1 Âµin/in-Â°F
| @Temperature 20.0 - 100 Â°C | @Temperature 68.0 - 212 Â°F
| 24.5 Âµm/m-Â°C | 13.6 Âµin/in-Â°F
| @Temperature 20.0 - 200 Â°C | @Temperature 68.0 - 392 Â°F
Thermal Conductivity | 142 W/m-K | 985 BTU-in/hr-ftÂ²-Â°F
Maximum Service Temperature, Air | 427 Â°C | 800 Â°F