## datasheet
G-10 Fiberglass Epoxy Laminate Sheet
Categories: | Polymer; Thermoset; Epoxy; Filled/Reinforced Thermoset
Material Notes: | This glass-epoxy laminate is specified for its extremely high strength and high dimensional stability over temperature. G-10 is used for terminal boards, high humidity applications, electrical and electronic test equipment and electric rotor insulation. G-10 is difficult to cut or machine and may require special equipment. G-10 is slightly stronger while G-11 is a better insulator and can withstand higher temperatures. FR-4 is a fire-retardant G-10 glass-epoxy laminate that is used primarily in the printed circuit board industry. G-10 and similar fiberglass reinforced thermosets are sometimes known as garolite.
Information provide by Boedeker Plastics.
Key Words: | G10 Fiber Reinforced Composite
Vendors: | Click here to view all available suppliers for this material.
Please click here if you are a supplier and would like information on how to add your listing to this material.
Physical Properties | Metric | English | Comments
Density | 1.80 g/cc | 0.0650 lb/inÂ³ | ASTM D792
Water Absorption | 0.1% | 0.1% | 24 hrs.; ASTM D570
Mechanical Properties | Metric | English | Comments
Hardness, Rockwell M | 110 | 110 | ASTM D785
Tensile Strength at Break | 262 MPa | 38000 psi | Crosswise; ASTM D638
| 310 MPa | 45000 psi | Lengthwise; ASTM D638
Flexural Strength | 448 MPa | 65000 psi | Crosswise; ASTM D790
| 517 MPa | 75000 psi | Lengthwise; ASTM D790
Flexural Modulus | 16.5 GPa | 2400 ksi | Crosswise; ASTM D790
| 18.6 GPa | 2700 ksi | Lengthwise; ASTM D790
Compressive Strength | 448 MPa | 65000 psi | ASTM D695
Izod Impact, Notched | 6.41 J/cm | 12.0 ft-lb/in | Crosswise; ASTM D256
| 7.47 J/cm | 14.0 ft-lb/in | Lengthwise; ASTM D256
Electrical Properties | Metric | English | Comments
Dielectric Constant | 5 | 5 | ASTM D150
| @Frequency 1e+6 Hz | @Frequency 1e+6 Hz
Dielectric Strength | 31.5 kV/mm | 800 kV/in | Short Time; 1/8 inch; ASTM D149
Dissipation Factor | 0.019 | 0.019 | ASTM D150
| @Frequency 1e+6 Hz | @Frequency 1e+6 Hz
Arc Resistance | 100 sec | 100 sec | ASTM D495
Thermal Properties | Metric | English | Comments
CTE, linear | 9.90 Âµm/m-Â°C | 5.50 Âµin/in-Â°F | Lengthwise; ASTM D696
| @Temperature 20.0 Â°C | @Temperature 68.0 Â°F
CTE, linear, Transverse to Flow | 11.9 Âµm/m-Â°C | 6.61 Âµin/in-Â°F | Crosswise; ASTM D696
| @Temperature 20.0 Â°C | @Temperature 68.0 Â°F
Thermal Conductivity | 0.288 W/m-K | 2.00 BTU-in/hr-ftÂ²-Â°F | ASTM C177
Maximum Service Temperature, Air | 140 Â°C | 284 Â°F
Flammability, UL94 | HB | HB