## datasheet
ASTM A500 Steel, grade A, shaped structural tubing
Categories: | Metal; Ferrous Metal; ASTM Steel; Carbon Steel; Low Carbon Steel
Material Notes: | The Cu content of 0.18% is a minimum content when copper steel is specified.
Key Words: | copper steels, copper-steels, UNS K03000, ASTM A501
Vendors: | No vendors are listed for this material. Please click here if you are a supplier and would like information on how to add your listing to this material.
Physical Properties | Metric | English | Comments
Density | 7.80 g/cc | 0.282 lb/inÂ³ | Typical of ASTM Steel
Mechanical Properties | Metric | English | Comments
Tensile Strength, Ultimate | 310 MPa | 45000 psi
Tensile Strength, Yield | 270 MPa | 39200 psi
Elongation at Break | 25% | 25% | in 50 mm (applies to specified wall thickness of 3.05 mm and larger)
Bulk Modulus | 160 GPa | 23200 ksi | Typical for steel
Shear Modulus | 80.0 GPa | 11600 ksi | Typical for steel
Component Elements Properties | Metric | English | Comments
Carbon, C | <= 0.30 % | <= 0.30 %
Copper, Cu | <= 0.18 % | <= 0.18 %
Iron, Fe | 99% | 99%
Phosphorus, P | <= 0.050 % | <= 0.050 %
Sulfur, S | <= 0.063 % | <= 0.063 %